## Research Data Matrix
Paper Title | Paper DOI | Disease/Condition | Organism | Source/Clinical Isolate | Polymer/Material | Nanoparticle Type | Nano ID | Antibiotic/Agent | Biofilm Maturity (24h/48h) | Surface Hydrophobicity/Contact Angle | Time-Kill Log Reduction (4h, 8h, 24h) | Σ FIC Index | MBEC (μg/mL) | MIC (μg/mL) | MBC (μg/mL) | Biofilm Inhibition (%) | Biofilm Reduction (%) | Biofilm Thickness Decrease (%) | Biovolume (μm³) | Thickness (μm) | CFU/mL (Log Reduction) | OD Value (600nm) | Zone of Inhibition (mm) | EPS Reduction (%) | eDNA Reduction (%) | Membrane Disruption (Protein Leakage) | Biofilm Formation Strength | Antioxidant Activity (IC50 DPPH/ABTS) | Anti-inflammatory Effect (TNF-α/IL-1β %) | Wound Healing Efficiency (%) | Antimicrobial Efficacy (3D Models) | Drug Release Kinetics | Hydrodynamic Particle Size (nm) | Crystalline Size (nm) | Zeta Potential (mV) | Entrapment Efficiency (%) | Hydrogel Pore Size (μm) | Hydrogel Swelling Capacity | Cell Viability (%) | IC50 Cytotoxicity (μg/mL)
Homalomena pineodora essential oil nanoparticle inhibits diabetic wound pathogens | 10.1038/s41598-020-60364-0 | Diabetic wound | Staphylococcus aureus (ATCC 25923) | ATCC standard strains | Chitosan | HPEO-NPs | HPEO-NPs |  | 24h |  |  |  |  | 0.31 mg/mL | [16 empty] | 60–80% | First-order kinetic model | 70 |  | +24.10 |  |  |  |  | 462.4
Homalomena pineodora essential oil nanoparticle inhibits diabetic wound pathogens | 10.1038/s41598-020-60364-0 | Diabetic wound | Pseudomonas aeruginosa (ATCC 27853) | ATCC standard strains | Chitosan | HPEO-NPs | HPEO-NPs |  | 24h |  |  |  |  | 0.63 mg/mL | [16 empty] | 60–80% | First-order kinetic model | 70 |  | +24.10 |  |  |  |  | 462.4
Homalomena pineodora essential oil nanoparticle inhibits diabetic wound pathogens | 10.1038/s41598-020-60364-0 | Diabetic wound | Escherichia coli (ATCC 25922) | ATCC standard strains | Chitosan | HPEO-NPs | HPEO-NPs |  | 24h |  |  |  |  | 0.63 mg/mL | [16 empty] | 60–80% | First-order kinetic model | 70 |  | +24.10 |  |  |  |  | 462.4
Prevalence of multidrug-resistant biofilm-forming pathogens in diabetic foot ulcers and antimicrobial activity of nanoparticles | 10.3855/jidc.21000 | Diabetic Foot Ulcer | E. coli | Clinical DFU isolates |  | Iron oxide (Iron 1) | Iron oxide (Iron 1) | [8 empty] | 15%
Prevalence of multidrug-resistant biofilm-forming pathogens in diabetic foot ulcers and antimicrobial activity of nanoparticles | 10.3855/jidc.21000 | Diabetic Foot Ulcer | E. coli | Clinical DFU isolates |  | Iron oxide (Iron 2) | Iron oxide (Iron 2) | [8 empty] | 17%
Prevalence of multidrug-resistant biofilm-forming pathogens in diabetic foot ulcers and antimicrobial activity of nanoparticles | 10.3855/jidc.21000 | Diabetic Foot Ulcer | E. coli | Clinical DFU isolates |  | Silver oxide | Silver oxide | [8 empty] | 20%
Prevalence of multidrug-resistant biofilm-forming pathogens in diabetic foot ulcers and antimicrobial activity of nanoparticles | 10.3855/jidc.21000 | Diabetic Foot Ulcer | P. aeruginosa | Clinical DFU isolates |  | Silver oxide | Silver oxide | [8 empty] | 15.2%
Prevalence of multidrug-resistant biofilm-forming pathogens in diabetic foot ulcers and antimicrobial activity of nanoparticles | 10.3855/jidc.21000 | Diabetic Foot Ulcer | K. pneumoniae | Clinical DFU isolates |  | Silver oxide | Silver oxide | [8 empty] | 14%
Antibacterial, Anti-Biofilm and Pro-Migratory Effects of Double Layered Hydrogels Packaged with Lactoferrin-DsiRNA-Silver Nanoparticles for Chronic Wound Therapy | 10.3390/pharmaceutics15030991 | Chronic Wound | E. coli (ATCC 25927) | ATCC standard strains | Gelatin and genipin | AgLTF-DsiRNA | AgLTF-DsiRNA | Ciprofloxacin | [5 empty] | 125 | [8 empty] | 11.3 ± 7.5 | [13 empty] | 46.67 ± 10.33 | 1668%
Antibacterial, Anti-Biofilm and Pro-Migratory Effects of Double Layered Hydrogels Packaged with Lactoferrin-DsiRNA-Silver Nanoparticles for Chronic Wound Therapy | 10.3390/pharmaceutics15030991 | Chronic Wound | S. aureus (ATCC 25923) | ATCC standard strains | Gelatin and genipin | AgLTF-DsiRNA | AgLTF-DsiRNA | Ciprofloxacin | [5 empty] | 125 | [8 empty] | 10.3 ± 1.5 | [13 empty] | 46.67 ± 10.33 | 1668%
Antibacterial, Anti-Biofilm and Pro-Migratory Effects of Double Layered Hydrogels Packaged with Lactoferrin-DsiRNA-Silver Nanoparticles for Chronic Wound Therapy | 10.3390/pharmaceutics15030991 | Chronic Wound | P. aeruginosa (ATCC 27853) | ATCC standard strains | Gelatin and genipin | AgLTF-DsiRNA | AgLTF-DsiRNA | Ciprofloxacin | [5 empty] | 125 | [8 empty] | 7.3 ± 0.6 | [13 empty] | 46.67 ± 10.33 | 1668%
Advanced nanofiber therapy: multifunctional silver-nanoparticles@polyacrylonitrile incorporating Syzygium guineense extracts for enhanced in vivo diabetic wound-healing and robust antimicrobial defense | 10.1039/d5na00343a | Diabetic Wound | S. aureus | Not specified | Polyacrylonitrile (PAN) | Silver nanoparticles (Bio-Ag NPs) | [16 empty] | 17.0 ± 0.310 | [6 empty] | Day 3: 52%, Day 7: 68%, Day 11: 88%, Day 14: 99%
Advanced nanofiber therapy: multifunctional silver-nanoparticles@polyacrylonitrile incorporating Syzygium guineense extracts for enhanced in vivo diabetic wound-healing and robust antimicrobial defense | 10.1039/d5na00343a | Diabetic Wound | E. coli | Not specified | Polyacrylonitrile (PAN) | Silver nanoparticles (Bio-Ag NPs) | [16 empty] | 16.3 ± 0.290 | [6 empty] | Day 3: 52%, Day 7: 68%, Day 11: 88%, Day 14: 99%
Effect of Silver Nanoparticles on Biofilm Formation and EPS Production of Multidrug-Resistant Klebsiella pneumoniae | 10.1155/2020/6398165 |  | Klebsiella pneumoniae (MF953599) | Clinical isolate |  | Silver nanoparticles (AgNPs) | [7 empty] | 125 | 500 | 74% | [7 empty] | Wet: 26%, Dry: 45.5% |  | Significant (p < 0.001) | [6 empty] | 50–65 | 20 |  |  |  |  | 82–97% (up to 120 μg/mL)
Effect of Silver Nanoparticles on Biofilm Formation and EPS Production of Multidrug-Resistant Klebsiella pneumoniae | 10.1155/2020/6398165 |  | Klebsiella pneumoniae (MF953600) | Clinical isolate |  | Silver nanoparticles (AgNPs) | [7 empty] | 62.5 | 250 | 86% | [7 empty] | Wet: 40%, Dry: 44.05% |  | Significant (p < 0.001) | [6 empty] | 50–65 | 20 |  |  |  |  | 82–97% (up to 120 μg/mL)
Chara vulgaris-mediated selenium nanoparticles: a novel approach to antioxidant, antibacterial, anti-inflammatory, and wound healing activities | 10.3389/fcimb.2026.1752175 | Wound infection | Enterococcus faecalis (ATCC 29212) | Clinical isolate (E. faecalis) / ATCC |  | Selenium nanoparticles | CV-SeNPs | Gentamicin | [8 empty] | 58.3% | 56.25% | [9 empty] | DPPH: 10.05, ABTS: 32.36 (μg/mL) | TNF-α: 63.82%, IL-1β: 76.21% |  |  |  | 167.85 |  | -11.08 | 64.59
Chara vulgaris-mediated selenium nanoparticles: a novel approach to antioxidant, antibacterial, anti-inflammatory, and wound healing activities | 10.3389/fcimb.2026.1752175 | Wound infection | Staphylococcus aureus (ATCC 25923) | Clinical isolate (E. faecalis) / ATCC |  | Selenium nanoparticles | CV-SeNPs | Gentamicin | [8 empty] | 58.3% | 56.25% | [9 empty] | DPPH: 10.05, ABTS: 32.36 (μg/mL) | TNF-α: 63.82%, IL-1β: 76.21% |  |  |  | 167.85 |  | -11.08 | 64.59
Chara vulgaris-mediated selenium nanoparticles: a novel approach to antioxidant, antibacterial, anti-inflammatory, and wound healing activities | 10.3389/fcimb.2026.1752175 | Wound infection | Escherichia coli (ATCC 25922) | Clinical isolate (E. faecalis) / ATCC |  | Selenium nanoparticles | CV-SeNPs | Gentamicin | [8 empty] | 58.3% | 56.25% | [9 empty] | DPPH: 10.05, ABTS: 32.36 (μg/mL) | TNF-α: 63.82%, IL-1β: 76.21% |  |  |  | 167.85 |  | -11.08 | 64.59
Chara vulgaris-mediated selenium nanoparticles: a novel approach to antioxidant, antibacterial, anti-inflammatory, and wound healing activities | 10.3389/fcimb.2026.1752175 | Wound infection | Klebsiella pneumoniae (ATCC 700603) | Clinical isolate (E. faecalis) / ATCC |  | Selenium nanoparticles | CV-SeNPs | Gentamicin | [8 empty] | 58.3% | 56.25% | [9 empty] | DPPH: 10.05, ABTS: 32.36 (μg/mL) | TNF-α: 63.82%, IL-1β: 76.21% |  |  |  | 167.85 |  | -11.08 | 64.59
Chara vulgaris-mediated selenium nanoparticles: a novel approach to antioxidant, antibacterial, anti-inflammatory, and wound healing activities | 10.3389/fcimb.2026.1752175 | Wound infection | Proteus mirabilis (ATCC 35659) | Clinical isolate (E. faecalis) / ATCC |  | Selenium nanoparticles | CV-SeNPs | Gentamicin | [8 empty] | 58.3% | 56.25% | [9 empty] | DPPH: 10.05, ABTS: 32.36 (μg/mL) | TNF-α: 63.82%, IL-1β: 76.21% |  |  |  | 167.85 |  | -11.08 | 64.59
Chara vulgaris-mediated selenium nanoparticles: a novel approach to antioxidant, antibacterial, anti-inflammatory, and wound healing activities | 10.3389/fcimb.2026.1752175 | Wound infection | Pseudomonas aeruginosa (ATCC 27853) | Clinical isolate (E. faecalis) / ATCC |  | Selenium nanoparticles | CV-SeNPs | Gentamicin | [8 empty] | 58.3% | 56.25% | [9 empty] | DPPH: 10.05, ABTS: 32.36 (μg/mL) | TNF-α: 63.82%, IL-1β: 76.21% |  |  |  | 167.85 |  | -11.08 | 64.59
Chara vulgaris-mediated selenium nanoparticles: a novel approach to antioxidant, antibacterial, anti-inflammatory, and wound healing activities | 10.3389/fcimb.2026.1752175 | Wound infection | Enterococcus faecalis (Clinical Isolate) | Clinical isolate (E. faecalis) / ATCC |  | Selenium nanoparticles | CV-SeNPs | Gentamicin | [8 empty] | 58.3% | 56.25% | [9 empty] | DPPH: 10.05, ABTS: 32.36 (μg/mL) | TNF-α: 63.82%, IL-1β: 76.21% |  |  |  | 167.85 |  | -11.08 | 64.59