## Biofilm Data
Nanoparticle | Polymer | Nanoparticle ID | Organism | Disease/Wound | Paper | Paper DOI | Antibiotic | MBEC (Minimum Biofilm Eradication Concentration) | MIC (Minimum Inhibitory Concentration) | MBIC (Minimum Biofilm Inhibitory Concentration) | % Biofilm Inhibition | % Biofilm Reduction | Biovolume (µm³) | Thickness (µm) | CFU/mL (Log reduction) | OD_Value (600nm)
CuNCs/GOx | HA-ALD (Hydrogel) |  | MDROs | Diabetic Wound | Review Article | 10.1016/j.cej.2024.150545
SrO-CoO NPs | Guggul gum/Polyacrylamide |  | S. aureus | Diabetic Wound | Review Article | 10.1016/j.ijbiomac.2024.133194
SrO-CoO NPs | Guggul gum/Polyacrylamide |  | E. coli | Diabetic Wound | Review Article | 10.1016/j.ijbiomac.2024.133194
SrO-CoO NPs | Guggul gum/Polyacrylamide |  | P. aeruginosa | Diabetic Wound | Review Article | 10.1016/j.ijbiomac.2024.133194
GC@Pd | Gallic Acid-modified GC |  | Bacterial Biofilms | Diabetic Wound | Review Article | 10.1002/agt2.640
PLGA-PEI/NO NPs | PLGA and PEI |  | MRSA (Biofilm) | Diabetic Wound | Review Article | 10.1016/j.msec.2019.109741
PLA/SCS/PDA-GS | PLA, SCS, PDA |  | S. aureus | Diabetic Wound | Review Article | 10.1186/s12951-023-01847-w
Fe2C/GOx@MNs | CS (Chitosan) |  | MRSA (Biofilm) | Diabetic Wound | Review Article | 10.1002/adhm.202301474
None (Antibiotic Study) |  |  | S. aureus (UAMS-1) | Orthopedic Implant Infection | In vivo MBEC Study | N/A (See Primary Article) | Gentamicin | 256–1024 µg/mL | Not measured |  |  | Defined by MBEC60/MBEC100 |  |  | N/A (Bacterial recovery used)
None (Antibiotic Study) |  |  | S. aureus (USA300LAC) | Orthopedic Implant Infection | In vivo MBEC Study | N/A (See Primary Article) | Gentamicin | 256–1024 µg/mL | Not measured |  |  | Defined by MBEC60/MBEC100 |  |  | N/A (Bacterial recovery used)
None (Antibiotic Study) |  |  | S. aureus (UAMS-1) | Orthopedic Implant Infection | In vivo MBEC Study | N/A (See Primary Article) | Vancomycin | 2048–4096 µg/mL | Not measured |  |  | Defined by MBEC60/MBEC100 |  |  | N/A (Bacterial recovery used)
None (Antibiotic Study) |  |  | S. aureus (USA300LAC) | Orthopedic Implant Infection | In vivo MBEC Study | N/A (See Primary Article) | Vancomycin | 2048–4096 µg/mL | Not measured |  |  | Defined by MBEC60/MBEC100 |  |  | N/A (Bacterial recovery used)
None (Antibiotic Study) |  |  | S. aureus (UAMS-1) | Orthopedic Implant Infection | In vivo MBEC Study | N/A (See Primary Article) | Cefazolin | 2048–4096 µg/mL | Not measured |  |  | Defined by MBEC60/MBEC100 |  |  | N/A (Bacterial recovery used)
None (Antibiotic Study) |  |  | S. aureus (USA300LAC) | Orthopedic Implant Infection | In vivo MBEC Study | N/A (See Primary Article) | Cefazolin | 2048–4096 µg/mL | Not measured |  |  | Defined by MBEC60/MBEC100 |  |  | N/A (Bacterial recovery used)
Nisin Z Solution |  |  | S. aureus (Z25.2) | Diabetic Foot Infection | Bacteriostatic and Antibiofilm Efficacy of a Nisin Z Solution | 10.3390/life13020504 | Nisin Z | Reported in Results Table | Determined (See Section 3) | Determined (See Section 3) | Not reported | Not reported | Not reported | Not reported | Inoculum: 10^6-10^8 | Not reported
Nisin Z Solution |  |  | S. aureus (ATCC 29213) | Diabetic Foot Infection | Bacteriostatic and Antibiofilm Efficacy of a Nisin Z Solution | 10.3390/life13020504 | Nisin Z | Reported in Results Table | Determined (See Section 3) | Determined (See Section 3) | Not reported | Not reported | Not reported | Not reported | Inoculum: 10^6-10^8 | Not reported
Nisin Z Solution |  |  | P. aeruginosa (Z25.1) | Diabetic Foot Infection | Bacteriostatic and Antibiofilm Efficacy of a Nisin Z Solution | 10.3390/life13020504 | Nisin Z | Reported in Results Table | Determined (See Section 3) | Determined (See Section 3) | Not reported | Not reported | Not reported | Not reported | Inoculum: 10^6-10^8 | Not reported
Nisin Z Solution |  |  | P. aeruginosa (ATCC 27853) | Diabetic Foot Infection | Bacteriostatic and Antibiofilm Efficacy of a Nisin Z Solution | 10.3390/life13020504 | Nisin Z | Reported in Results Table | Determined (See Section 3) | Determined (See Section 3) | Not reported | Not reported | Not reported | Not reported | Inoculum: 10^6-10^8 | Not reported
Nisin Z + EDTA |  |  | Co-cultures | Diabetic Foot Infection | Bacteriostatic and Antibiofilm Efficacy of a Nisin Z Solution | 10.3390/life13020504 | Nisin Z + EDTA | Reported in Results Table | Determined (See Section 3) | Determined (See Section 3) | Not reported | Not reported | Not reported | Not reported | Inoculum: 10^6-10^8 | Not reported
Nisin Z + EDTA + Guar Gum | Guar Gum (0.75% w/v) |  | Co-cultures | Diabetic Foot Infection | Bacteriostatic and Antibiofilm Efficacy of a Nisin Z Solution | 10.3390/life13020504 | Nisin Z + EDTA + Guar Gum | Reported in Results Table | Determined (See Section 3) | Determined (See Section 3) | Not reported | Not reported | Not reported | Not reported | Inoculum: 10^6-10^8 | Not reported
Silver Sulfadiazine (SSD) |  |  | S. aureus | Diabetic Foot Infection | Efficacy of Silver Sulfadiazine | 10.3390/jcm9123807 | Silver Sulfadiazine | <10 mg/mL | Not reported | Not reported | Not reported | Effective against mature biofilms | Not reported | Not reported | Not reported | Not reported (Used Resazurin Assay)
Silver Sulfadiazine (SSD) |  |  | P. aeruginosa | Diabetic Foot Infection | Efficacy of Silver Sulfadiazine | 10.3390/jcm9123807 | Silver Sulfadiazine | <10 mg/mL | Not reported | Not reported | Not reported | Effective against mature biofilms | Not reported | Not reported | Not reported | Not reported (Used Resazurin Assay)
GNR/Alg/PDADMAC | Alginate (Alg) and PDADMAC |  | MRSA (ATCC 43300) | Biofilm | Gold Nanorod Study | N/A (See Primary Article) |  | 0.029 nM (MBEC50) | Not reported | Not reported | Not reported | 50% eradication in 17 min (at 0.15 nM) | Confirmed by CLSM (No numerical value) | Confirmed by CLSM (No numerical value) | Not reported | Not reported
GNR/Alg/PDADMAC | Alginate (Alg) and PDADMAC |  | MSSA (ATCC 29213) | Biofilm | Gold Nanorod Study | N/A (See Primary Article) |  | 0.032 nM (MBEC50) | Not reported | Not reported | Not reported | 50% eradication in 17 min (at 0.15 nM) | Confirmed by CLSM (No numerical value) | Confirmed by CLSM (No numerical value) | Not reported | Not reported
TBO-chit-Au-AgNPs | Chitosan |  | S. aureus | Diabetic Foot Ulcer | TBO-chit-Au-AgNPs PDT Study | 10.1038/s41598-021-04008-x |  | Not reported | Not reported | Not reported | Confirmed via assay | Significant reduction | Not reported | Not reported | 6.86 log | Significant decrease (at 630 nm)
TBO-chit-Au-AgNPs | Chitosan |  | P. aeruginosa | Diabetic Foot Ulcer | TBO-chit-Au-AgNPs PDT Study | 10.1038/s41598-021-04008-x |  | Not reported | Not reported | Not reported | Confirmed via assay | Significant reduction | Not reported | Not reported | 5.4 log | Significant decrease (at 630 nm)
TBO-chit-Au-AgNPs | Chitosan |  | Polymicrobial | Diabetic Foot Ulcer | TBO-chit-Au-AgNPs PDT Study | 10.1038/s41598-021-04008-x |  | Not reported | Not reported | Not reported | Confirmed via assay | Significant reduction | Not reported | Not reported | 5.31 log | Significant decrease (at 630 nm)
NFPPO | None (Synthesized via NC) |  | MRSA ATCC 700699 | MRSA Biofilm | NFPPO Study | 10.61882/JoMMID.13.2.139 | NFPPO | 7.8–62.5 µg/mL | 16 µg/mL | Not reported | Not reported | ≥99.9% reduction | Not reported (Significant reduction) | Not reported (Significant reduction) | Inoculum 10^6 | ≥3.0
NFPPO | None (Synthesized via NC) |  | MRSA IM15 | MRSA Biofilm | NFPPO Study | 10.61882/JoMMID.13.2.139 | NFPPO | 7.8–62.5 µg/mL | 16 µg/mL | Not reported | Not reported | ≥99.9% reduction | Not reported (Significant reduction) | Not reported (Significant reduction) | Inoculum 10^6 | ≥3.0
NFPPO | None (Synthesized via NC) |  | MRSA IM16 | MRSA Biofilm | NFPPO Study | 10.61882/JoMMID.13.2.139 | NFPPO | 7.8–62.5 µg/mL | 16 µg/mL | Not reported | Not reported | ≥99.9% reduction | Not reported (Significant reduction) | Not reported (Significant reduction) | Inoculum 10^6 | ≥3.0
NFPPO | None (Synthesized via NC) |  | MRSA IM17 | MRSA Biofilm | NFPPO Study | 10.61882/JoMMID.13.2.139 | NFPPO | 7.8–62.5 µg/mL | 8 µg/mL | Not reported | Not reported | ≥99.9% reduction | Not reported (Significant reduction) | Not reported (Significant reduction) | Inoculum 10^6 | ≥3.0
NFPPO | None (Synthesized via NC) |  | MRSA IM18 | MRSA Biofilm | NFPPO Study | 10.61882/JoMMID.13.2.139 | NFPPO | 7.8–62.5 µg/mL | 8 µg/mL | Not reported | Not reported | ≥99.9% reduction | Not reported (Significant reduction) | Not reported (Significant reduction) | Inoculum 10^6 | ≥3.0
Silver Phosphate Cellulose Fiber (SPCF) | Cellulose | 0.075 mg/cm² | S. aureus (ATCC 25923) | Diabetic Foot Ulcer | Silver Phosphate Cellulose Fiber Study | 10.1155/2020/1304016 |  | Not determined | Not determined | Not determined | Not reported | Not reported | Not reported | Not reported | ~7 log | Used for normalization
Silver Phosphate Cellulose Fiber (SPCF) | Cellulose | 0.15 mg/cm² | S. aureus (ATCC 25923) | Diabetic Foot Ulcer | Silver Phosphate Cellulose Fiber Study | 10.1155/2020/1304016 |  | Not determined | Not determined | Not determined | Not reported | Not reported | Not reported | Not reported | ~7 log | Used for normalization
AgLTF/DsiRNA | Gelatin (genipin crosslinked) | AgLTF complex | S. aureus (ATCC 25923) | Diabetic Foot Ulcer | Hydrogel Study | 10.3390/pharmaceutics15030991 |  | Not reported | 125 µg/mL | Not reported | Confirmed | Not reported | Not reported | Not reported | Not reported | Not reported
AgLTF/DsiRNA | Gelatin (genipin crosslinked) | AgLTF complex | P. aeruginosa (ATCC 27853) | Diabetic Foot Ulcer | Hydrogel Study | 10.3390/pharmaceutics15030991 |  | Not reported | 125 µg/mL | Not reported | Confirmed | Not reported | Not reported | Not reported | Not reported | Not reported
AgLTF/DsiRNA | Gelatin (genipin crosslinked) | AgLTF complex | E. coli (ATCC 25927) | Diabetic Foot Ulcer | Hydrogel Study | 10.3390/pharmaceutics15030991 |  | Not reported | 125 µg/mL | Not reported | Confirmed | Not reported | Not reported | Not reported | Not reported | Not reported
CuNCs/GOx | HA-ALD (Hydrogel) |  | MDROs | Diabetic Wound | Review Article | 10.1016/j.cej.2024.150545
None (Antibiotic Study) |  |  | S. aureus (UAMS-1) | Orthopedic Implant Infection | In vivo MBEC Study | N/A (See Primary Article) | Gentamicin | 256–1024 µg/mL | Not measured |  |  | Defined by MBEC60/MBEC100
Nisin Z Solution |  |  | S. aureus (Z25.2) | Diabetic Foot Infection | Bacteriostatic and Antibiofilm Efficacy of a Nisin Z Solution | 10.3390/life13020504 | Nisin Z | Reported in Results Table | Determined (See Section 3) | Determined (See Section 3) | Not reported | Not reported | Not reported | Not reported | Inoculum: 10^6-10^8 | Not reported
Silver Sulfadiazine (SSD) |  |  | S. aureus | Diabetic Foot Infection | Efficacy of Silver Sulfadiazine | 10.3390/jcm9123807 | Silver Sulfadiazine | <10 mg/mL | Not reported | Not reported | Not reported | Effective against mature biofilms | Not reported | Not reported | Not reported | Not reported (Used Resazurin Assay)
GNR/Alg/PDADMAC | Alginate (Alg) and PDADMAC |  | MRSA (ATCC 43300) | Biofilm | Gold Nanorod Study | N/A (See Primary Article) |  | 0.029 nM (MBEC50) | Not reported | Not reported | Not reported | 50% eradication in 17 min (at 0.15 nM) | Confirmed by CLSM (No numerical value) | Confirmed by CLSM (No numerical value) | Not reported | Not reported
TBO-chit-Au-AgNPs | Chitosan |  | S. aureus | Diabetic Foot Ulcer | TBO-chit-Au-AgNPs PDT Study | 10.1038/s41598-021-04008-x |  | Not reported | Not reported | Not reported | Confirmed via assay | Significant reduction | Not reported | Not reported | 6.86 log | Significant decrease (at 630 nm)
NFPPO | None (Synthesized via NC) |  | MRSA ATCC 700699 | MRSA Biofilm | NFPPO Study | 10.61882/JoMMID.13.2.139 | NFPPO | 7.8–62.5 µg/mL | 16 µg/mL | Not reported | Not reported | ≥99.9% reduction | Not reported (Significant reduction) | Not reported (Significant reduction) | Inoculum 10^6 | ≥3.0
AgLTF/DsiRNA | Gelatin (genipin crosslinked) | AgLTF complex | S. aureus (ATCC 25923) | Diabetic Foot Ulcer | Hydrogel Study | 10.3390/pharmaceutics15030991 |  | Not reported | 125 µg/mL | Not reported | Confirmed | Not reported | Not reported | Not reported | Not reported | Not reported
AgNPs | None (Biosynthesized) |  | P. aeruginosa | Diabetic skin infection | Biosynthesis of antibacterial nanoparticles | 10.1038/s41598-026-54908-z |  | Not reported | 0.039 µg/mL | Not reported | Significant activity | Not reported | Not reported | Not reported | >10 log | Used (630nm)
ZnONPs | None (Biosynthesized) |  | P. aeruginosa | Diabetic skin infection | Biosynthesis of antibacterial nanoparticles | 10.1038/s41598-026-54908-z |  | Not reported | 3.5 µg/mL | Not reported | Significant activity | Not reported | Not reported | Not reported | >10 log | Used (630nm)
GTE-loaded Cs-TPP-NPs | Cs-TPP |  | P. aeruginosa | Diabetic skin infection | Biosynthesis of antibacterial nanoparticles | 10.1038/s41598-026-54908-z |  | Not reported | 312.5 µg/mL | Not reported | Significant activity | Not reported | Not reported | Not reported | >10 log | Used (630nm)
AgNPs | None (Biosynthesized) |  | E. coli | Diabetic skin infection | Biosynthesis of antibacterial nanoparticles | 10.1038/s41598-026-54908-z |  | Not reported | 1.25 µg/mL | Not reported | Significant activity | Not reported | Not reported | Not reported | >10 log | Used (630nm)
ZnONPs | None (Biosynthesized) |  | E. coli | Diabetic skin infection | Biosynthesis of antibacterial nanoparticles | 10.1038/s41598-026-54908-z |  | Not reported | 1.75 µg/mL | Not reported | Significant activity | Not reported | Not reported | Not reported | >10 log | Used (630nm)
GTE-loaded Cs-TPP-NPs | Cs-TPP |  | E. coli | Diabetic skin infection | Biosynthesis of antibacterial nanoparticles | 10.1038/s41598-026-54908-z |  | Not reported | 156.25 µg/mL | Not reported | Significant activity | Not reported | Not reported | Not reported | >10 log | Used (630nm)
AgNPs | None (Biosynthesized) |  | MRSA | Diabetic skin infection | Biosynthesis of antibacterial nanoparticles | 10.1038/s41598-026-54908-z |  | Not reported | 0.625 µg/mL | Not reported | Significant activity | Not reported | Not reported | Not reported | >10 log | Used (630nm)
ZnONPs | None (Biosynthesized) |  | MRSA | Diabetic skin infection | Biosynthesis of antibacterial nanoparticles | 10.1038/s41598-026-54908-z |  | Not reported | 1.75 µg/mL | Not reported | Significant activity | Not reported | Not reported | Not reported | >10 log | Used (630nm)
GTE-loaded Cs-TPP-NPs | Cs-TPP |  | MRSA | Diabetic skin infection | Biosynthesis of antibacterial nanoparticles | 10.1038/s41598-026-54908-z |  | Not reported | 312.5 µg/mL | Not reported | Significant activity | Not reported | Not reported | Not reported | >10 log | Used (630nm)
AgNPs | None (Biosynthesized) |  | S. pyogenes | Diabetic skin infection | Biosynthesis of antibacterial nanoparticles | 10.1038/s41598-026-54908-z |  | Not reported | 0.625 µg/mL | Not reported | Significant activity | Not reported | Not reported | Not reported | >10 log | Used (630nm)
ZnONPs | None (Biosynthesized) |  | S. pyogenes | Diabetic skin infection | Biosynthesis of antibacterial nanoparticles | 10.1038/s41598-026-54908-z |  | Not reported | 1.75 µg/mL | Not reported | Significant activity | Not reported | Not reported | Not reported | >10 log | Used (630nm)
GTE-loaded Cs-TPP-NPs | Cs-TPP |  | S. pyogenes | Diabetic skin infection | Biosynthesis of antibacterial nanoparticles | 10.1038/s41598-026-54908-z |  | Not reported | 312.5 µg/mL | Not reported | Significant activity | Not reported | Not reported | Not reported | >10 log | Used (630nm)
CuNCs/GOx | HA-ALD (Hydrogel) |  | MDROs | Diabetic Wound | Review Article | 10.1016/j.cej.2024.150545
AgLTF/DsiRNA | Gelatin | AgLTF | S. aureus (ATCC 25923) | Diabetic Foot Ulcer | Hydrogel Study | 10.3390/pharmaceutics15030991 |  |  | 125 µg/mL |  | Confirmed | Not reported
AgNPs | Biosynthesized |  | P. aeruginosa | Diabetic skin infection | Biosynthesis of antibacterial nanoparticles | 10.1038/s41598-026-54908-z |  | Not reported | 0.039 µg/mL | Not reported | Significant activity | Not reported | Not reported | Not reported | >10 log | Used (630nm)
L18R Peptide |  |  | S. aureus (PECHA 10) | Lubbock Chronic Wound Biofilm | Antimicrobial Peptide L18R | 10.3390/microorganisms9081779 | L18R | N/A (Uses EC50) | 1.157 µM (EC50) |  | Not reported | 57.37% (Mature) | Not reported | Not reported | 66.6% reduction (LCWB) | Standardized (0.15)
L18R Peptide |  |  | P. aeruginosa (PECHA 4) | Lubbock Chronic Wound Biofilm | Antimicrobial Peptide L18R | 10.3390/microorganisms9081779 | L18R | N/A (Uses EC50) | 0.372 µM (EC50) |  | Not reported | 20.31% (Mature) | Not reported | Not reported | 26.5% reduction (LCWB) | Standardized (0.30)
L18R Peptide |  |  | C. albicans (X3) | Lubbock Chronic Wound Biofilm | Antimicrobial Peptide L18R | 10.3390/microorganisms9081779 | L18R | N/A (Uses EC50) | 0.278 µM (EC50) |  | Not reported | 98.81% (Mature) | Not reported | Not reported | 94.4% reduction (LCWB) | Not reported