## Nano Formulation Synthesis
Comprehensive Nano-Formulation Library & Release Kinetics Matrix
Integrated Dataset: Synthesis Composition, Optimization Parameters, Physicochemical Characterization, In Vitro Release, and Wound Healing Efficacy Matrix
FORMULATION COMPOSITION & DESIGN VARIABLES | [8 empty] | PHYSICOCHEMICAL CHARACTERIZATION / DEPENDENT PROPERTIES | [5 empty] | XPS SURFACE ATOMIC CONCENTRATION (%) |  |  |  | DRUG LOADING & ENCAPSULATION PARAMETERS |  | WEIBULL RELEASE KINETICS MODEL |  |  |  |  | KORSMEYER-PEPPAS KINETICS MODEL |  |  |  |  | RELEASE KINETIC MODELS (Table 5 General) |  |  | PROCESS & OPTIMIZATION VARIABLES (New Paper Table 1) |  |  |  | WOUND HEALING METRICS
code | PLGA (mg) | Span 60 (mg) | VAP (mg) | ACN (mL) | aqueous phase solution content (w/v) | Amount of PLGA (mg) [Variable A] | Concentration of poloxamer (%w/v) [Variable B] | Stirring speed (RPM) [Variable C] | particle size (nm, mean ± SD) | PDI (mean ± SD) | ζ-potential (mV, mean ± SD) | EE% (mean ± SD) | EE (%) | LE (%) | Surface C1s (%) | Surface O1s (%) | Surface N1s (%) | Surface Atomic Ratio | DL (%) [Table 3] | EE (%) [Table 3] | Weibull_Rsqr | Weibull_Rsqr_adj | Weibull_AIC | Weibull_MSC | Weibull_β | KP_Rsqr | KP_Rsqr_adj | KP_AIC | KP_MSC | KP_n | Zero Order R² | First Order R² | Higuchi Model R² | Polymer Weight (mg) | SM Amount (mg) | PVA (%) | Sonication Amplitude (W) / Time (Min) | Average Fluorescence Intensity (%)
PLGA-CS-BLK-01 | 60 | 20 | - | 3 | 10 mL, 0.5% PF68 solution | - | - | - | 181.77 ± 2.38 | 0.12 ± 0.03 | - 15.47 ± 0.23 | - | - | - | - | - | - | - | - | - | - | - | - | - | - | - | - | - | - | - | - | - | - | - | - | - | - | -
PLGA-CS-VAP-01 | 60 | 20 | 6 | 3 | 10 mL, 0.5% PF68 solution | - | - | - | 196.33 ± 0.65 | 0.11 ± 0.04 | - 15.60 ± 0.44 | 74.69 ± 4.04 | - | - | - | - | - | - | - | - | 0.982 | 0.975 | 50.648 | 2.785 | 0.472 | 0.894 | 0.878 | 64.423 | 1.254 | 0.318 | - | - | - | - | - | - | - | -
PLGA-CS-BLK-02 | 60 | 20 | - | 3 | 10 mL, 0.2% CS solution | - | - | - | 559.63 ± 4.08 | 0.21 ± 0.02 | + 39.07 ± 3.04 | - | - | - | - | - | - | - | - | - | - | - | - | - | - | - | - | - | - | - | - | - | - | - | - | - | - | -
PLGA-CS-VAP-02 | 60 | 20 | 6 | 3 | 10 mL, 0.2% CS solution | - | - | - | 669.23 ± 5.49 | 0.37 ± 0.06 | + 36.33 ± 0.57 | 77.86 ± 2.53 | - | - | - | - | - | - | - | - | 0.972 | 0.963 | 51.109 | 2.633 | 0.549 | 0.396 | 0.927 | 56.651 | 2.017 | 0.471 | - | - | - | - | - | - | - | -
PLGA-CS-BLK-03 | 60 | 20 | - | 3 | 10 mL, 0.2% CS solution containing 0.5% PF68 | - | - | - | 528.63 ± 2.50 | 0.16 ± 0.03 | + 39.67 ± 0.96 | - | - | - | - | - | - | - | - | - | - | - | - | - | - | - | - | - | - | - | - | - | - | - | - | - | - | -
PLGA-CS-VAP-03 | 60 | 20 | 6 | 3 | 10 mL, 0.2% CS solution containing 0.5% PF68 | - | - | - | 548.43 ± 5.94 | 0.30 ± 0.04 | + 30.67 ± 1.10 | 78.64 ± 6.44 | - | - | - | - | - | - | - | - | 0.981 | 0.975 | 48.564 | 2.979 | 0.535 | 0.945 | 0.937 | 56.2 | 2.131 | 0.442 | - | - | - | - | - | - | - | 176.59
PLGA-CS-BLK-04 | 60 | 20 | - | 3 | 10 mL, 0.1% CS solution containing 0.5% PF68 | - | - | - | 506.70 ± 1.56 | 0.34 ± 0.03 | + 45.63 ± 0.40 | - | - | - | - | - | - | - | - | - | - | - | - | - | - | - | - | - | - | - | - | - | - | - | - | - | - | -
PLGA-CS-VAP-04 | 60 | 20 | 6 | 3 | 10 mL, 0.1% CS solution containing 0.5% PF68 | - | - | - | 534.50 ± 3.78 | 0.37 ± 0.04 | + 46.13 ± 0.70 | 81.28 ± 2.80 | - | - | - | - | - | - | - | - | 0.98 | 0.974 | 49.195 | 2.925 | 0.511 | 0.964 | 0.959 | 52.659 | 2.541 | 0.407 | - | - | - | - | - | - | - | -
PLGA-CS-BLK-05 | 60 | 20 | - | 3 | 10 mL, 0.05% CS solution containing 0.5% PF68 | - | - | - | 475.97 ± 1.87 | 0.27 ± 0.01 | + 47.67 ± 0.51 | - | - | - | - | - | - | - | - | - | - | - | - | - | - | - | - | - | - | - | - | - | - | - | - | - | - | -
PLGA-CS-VAP-05 | 60 | 20 | 6 | 3 | 10 mL, 0.05% CS solution containing 0.5% PF68 | - | - | - | 480.87 ± 2.70 | 0.21 ± 0.03 | + 48.50 ± 1.85 | 85.18 ± 0.58 | - | - | - | - | - | - | - | - | 0.979 | 0.972 | 50.079 | 2.779 | 0.472 | 0.953 | 0.947 | 55.231 | 2.207 | 0.358 | - | - | - | - | - | - | - | -
PLGA-CS-BLK-06 | 60 | 20 | - | 3 | 10 mL, 0.025% CS solution containing 0.5% PF68 | - | - | - | 443.40 ± 3.70 | 0.21 ± 0.05 | + 52.27 ± 0.9 | - | - | - | - | - | - | - | - | - | - | - | - | - | - | - | - | - | - | - | - | - | - | - | - | - | - | -
PLGA-CS-VAP-06 | 60 | 20 | 6 | 3 | 10 mL, 0.025% CS solution containing 0.5% PF68 | - | - | - | 469.07 ± 2.37 | 0.24 ± 0.02 | + 52.47 ± 1.23 | 84.78 ± 2.91 | - | - | - | - | - | - | - | - | 0.986 | 0.981 | 46.51 | 3.118 | 0.453 | 0.946 | 0.939 | 56.52 | 2.006 | 0.335 | - | - | - | - | - | - | - | 179.03
PLGA-CS-BLK-07 | 60 | 20 | - | 3 | 10 mL, 0.0125% CS solution containing 0.5% PF68 | - | - | - | 353.90 ± 6.37 | 0.15 ± 0.03 | + 47.03 ± 0.87 | - | - | - | - | - | - | - | - | - | - | - | - | - | - | - | - | - | - | - | - | - | - | - | - | - | - | -
PLGA-CS-VAP-07 | 60 | 20 | 6 | 3 | 10 mL, 0.0125% CS solution containing 0.5% PF68 | - | - | - | 413.60 ± 5.77 | 0.20 ± 0.01 | + 45.43 ± 1.34 | 83.87 ± 2.73 | - | - | - | - | - | - | - | - | 0.973 | 0.964 | 53.17 | 2.462 | 0.47 | 0.891 | 0.875 | 63.825 | 1.279 | 0.341 | - | - | - | - | - | - | - | 206.57
CMCS-OH30-PNP | - | - | - | - | Carboxymethyl Chitosan Nanoparticles | - | - | - | 198.3 ± 7.6 | 0.19 ± 0.07 | –36.7 ± 3.3 | - | 89.33 ± 1.67 | 43.81 ± 1.79 | - | - | - | - | - | - | - | - | - | - | - | - | - | - | - | - | - | - | - | - | - | - | - | -
CMCS-OH30-VAP | - | - | - | - | Carboxymethyl Chitosan Nanoparticles | - | - | - | 258.7 ± 13.3 | 0.15 ± 0.03 | +30.2 ± 5.1 | - | 82.46 ± 1.11 | 33.17 ± 1.55 | - | - | - | - | - | - | - | - | - | - | - | - | - | - | - | - | - | - | - | - | - | - | - | -
CMCS-OH30-BLK | - | - | - | - | Carboxymethyl Chitosan Nanoparticles | - | - | - | 133.2 ± 4.6 | 0.13 ± 0.04 | –41.4 ± 1.6 | - | NA | NA | - | - | - | - | - | - | - | - | - | - | - | - | - | - | - | - | - | - | - | - | - | - | - | -
PLGA-VAP-K01 | - | - | - | - | Central Composite Design Run | 35 | 0.5 | 1500 | 195.7 | 0.21 | 21.56 | 76.54 | - | - | - | - | - | - | - | - | - | - | - | - | - | - | - | - | - | 0.9422 | 0.8388 | 0.9801 | - | - | - | - | - | -
PLGA-VAP-K02 | - | - | - | - | Central Composite Design Run | 23.06 | 0.75 | 1150 | 253.5 | 0.15 | 15.87 | 67.9 | - | - | - | - | - | - | - | - | - | - | - | - | - | - | - | - | - | 0.9422 | 0.8388 | 0.9801 | - | - | - | - | - | -
PLGA-VAP-K03 | - | - | - | - | Central Composite Design Run | 81.93 | 0.75 | 1150 | 265.2 | 0.15 | 15.43 | 89.43 | - | - | - | - | - | - | - | - | - | - | - | - | - | - | - | - | - | 0.9422 | 0.8388 | 0.9801 | - | - | - | - | - | -
PLGA-VAP-K04 | - | - | - | - | Central Composite Design Run | 52.5 | 1.17 | 1150 | 258.2 | 0.13 | 13.23 | 80.21 | - | - | - | - | - | - | - | - | - | - | - | - | - | - | - | - | - | 0.9422 | 0.8388 | 0.9801 | - | - | - | - | - | -
PLGA-VAP-K05 | - | - | - | - | Central Composite Design Run | 52.5 | 0.75 | 1738.63 | 192.2 | 0.14 | 14.76 | 81.5 | - | - | - | - | - | - | - | - | - | - | - | - | - | - | - | - | - | 0.9422 | 0.8388 | 0.9801 | - | - | - | - | - | -
PLGA-VAP-K06 | - | - | - | - | Central Composite Design Run | 70 | 0.5 | 800 | 283.1 | 0.2 | 20.8 | 88.6 | - | - | - | - | - | - | - | - | - | - | - | - | - | - | - | - | - | 0.9422 | 0.8388 | 0.9801 | - | - | - | - | - | -
PLGA-VAP-K07 | - | - | - | - | Central Composite Design Run | 70 | 0.5 | 1500 | 187.3 | 0.14 | 14.9 | 88.3 | - | - | - | - | - | - | - | - | - | - | - | - | - | - | - | - | - | 0.9422 | 0.8388 | 0.9801 | - | - | - | - | - | -
PLGA-VAP-K08 | - | - | - | - | Central Composite Design Run | 52.5 | 0.75 | 1150 | 261.2 | 0.13 | 13.7 | 79.03 | - | - | - | - | - | - | - | - | - | - | - | - | - | - | - | - | - | 0.9422 | 0.8388 | 0.9801 | - | - | - | - | - | -
PLGA-VAP-K09 | - | - | - | - | Central Composite Design Run | 70 | 1 | 1500 | 189.4 | 0.13 | -13.7 | 90.43 | - | - | - | - | - | - | - | - | - | - | - | - | - | - | - | - | - | 0.9422 | 0.8388 | 0.9801 | - | - | - | - | - | -
PLGA-VAP-K10 | - | - | - | - | Central Composite Design Run | 35 | 0.5 | 800 | 276.8 | 0.21 | -21.2 | 77.2 | - | - | - | - | - | - | - | - | - | - | - | - | - | - | - | - | - | 0.9422 | 0.8388 | 0.9801 | - | - | - | - | - | -
PLGA-VAP-K11 | - | - | - | - | Central Composite Design Run | 35 | 1 | 800 | 281.3 | 0.13 | -13.5 | 76.7 | - | - | - | - | - | - | - | - | - | - | - | - | - | - | - | - | - | 0.9422 | 0.8388 | 0.9801 | - | - | - | - | - | -
PLGA-VAP-K12 | - | - | - | - | Central Composite Design Run | 52.5 | 0.32 | 1150 | 243.7 | 0.13 | -13.9 | 82.3 | - | - | - | - | - | - | - | - | - | - | - | - | - | - | - | - | - | 0.9422 | 0.8388 | 0.9801 | - | - | - | - | - | -
PLGA-VAP-K13 | - | - | - | - | Central Composite Design Run | 52.5 | 0.75 | 561.37 | 292.5 | 0.16 | -16.08 | 81.7 | - | - | - | - | - | - | - | - | - | - | - | - | - | - | - | - | - | 0.9422 | 0.8388 | 0.9801 | - | - | - | - | - | -
PLGA-VAP-K14 | - | - | - | - | Central Composite Design Run | 35 | 1 | 1500 | 185.3 | 0.13 | -13.5 | 75.9 | - | - | - | - | - | - | - | - | - | - | - | - | - | - | - | - | - | 0.9422 | 0.8388 | 0.9801 | - | - | - | - | - | -
PLGA-VAP-K15 | - | - | - | - | Central Composite Design Run | 70 | 1 | 800 | 262.1 | 0.13 | -13.9 | 76.3 | - | - | - | - | - | - | - | - | - | - | - | - | - | - | - | - | - | 0.9422 | 0.8388 | 0.9801 | - | - | - | - | - | -
PLGA (RG) | - | - | - | - | Chitosan Modified PLGA (Ref) | - | - | - | - | - | - | - | - | - | 61.98 | 38.02 | 0 | CS/PLGA = 0 | 5.07 | 65.8 | - | - | - | - | - | - | - | - | - | - | - | - | - | - | - | - | - | -
CS (RG) | - | - | - | - | Chitosan Modified PLGA (Ref) | - | - | - | - | - | - | - | - | - | 69.03 | 26.73 | 4.24 | Pure CS | - | - | - | - | - | - | - | - | - | - | - | - | - | - | - | - | - | - | - | -
CS/PLGA (w/w) = 0.2 | - | - | - | - | Chitosan Modified PLGA (Ref) | - | - | - | - | - | - | - | - | 65.02 | 32.2 | 2.78 | Ratio: 0.2 | 6.42 | 80.5 | - | - | - | - | - | - | - | - | - | - | - | - | - | - | - | - | - | - | -
CS/PLGA (w/w) = 0.4 | - | - | - | - | Chitosan Modified PLGA (Ref) | - | - | - | - | - | - | - | - | - | 66.29 | 30.19 | 3.52 | Ratio: 0.4 | 5.69 | 85.3 | - | - | - | - | - | - | - | - | - | - | - | - | - | - | - | - | - | -
CS/PLGA (w/w) = 0.8 | - | - | - | - | Chitosan Modified PLGA (Ref) | - | - | - | - | - | - | - | - | - | 66.21 | 29.73 | 4.06 | Ratio: 0.8 | 4.29 | 87.1 | - | - | - | - | - | - | - | - | - | - | - | - | - | - | - | - | - | -
PLGA1 | - | - | - | - | SM-PLGA Nanosuspension | - | - | - | 208.00±13.20 | 0.126±0.048 | -12.90±0.75 | 65.49±2.619 | - | - | - | - | - | - | - | - | - | - | - | - | - | - | - | - | - | - | - | - | 100 | 100 | 0.5 | 40W / 2.5 Min | - | -
PLGA2 | - | - | - | - | SM-PLGA Nanosuspension | - | - | - | 238.80±6.38 | 0.117±0.021 | -13.43±0.030 | 75.87±0.260 | - | - | - | - | - | - | - | - | - | - | - | - | - | - | - | - | - | - | - | - | 200 | 100 | 0.5 | 40W / 2.5 Min | - | -
PLGA3 | - | - | - | - | SM-PLGA Nanosuspension | - | - | - | 244.00±19.81 | 0.165±0.043 | -10.24±0.194 | 67.56±0.151 | - | - | - | - | - | - | - | - | - | - | - | - | - | - | - | - | - | - | - | - | 100 | 100 | 1 | 40W / 2.5 Min | - | -
PLGA4 | - | - | - | - | SM-PLGA Nanosuspension | - | - | - | 255.30±20.23 | 0.167±0.046 | -10.53±0.850 | 76.40±0.570 | - | - | - | - | - | - | - | - | - | - | - | - | - | - | - | - | - | - | - | - | 200 | 100 | 1 | 40W / 2.5 Min | - | -
PLGA5 | - | - | - | - | SM-PLGA Nanosuspension | - | - | - | 233.13±21.55 | 0.118±0.053 | -11.36±0.233 | 66.99±1.090 | - | - | - | - | - | - | - | - | - | - | - | - | - | - | - | - | - | - | - | - | 100 | 100 | 0.5 | 80W / 5.0 Min | - | -
PLGA6 | - | - | - | - | SM-PLGA Nanosuspension | - | - | - | 298.60±13.81 | 0.248±0.007 | -12.93±0.266 | 77.03±0.990 | - | - | - | - | - | - | - | - | - | - | - | - | - | - | - | - | - | - | - | - | 200 | 100 | 0.5 | 80W / 5.0 Min | - | -
PLGA7 | - | - | - | - | SM-PLGA Nanosuspension | - | - | - | 226.13±11.46 | 0.162±0.040 | -10.02±0.288 | 77.12±1.120 | - | - | - | - | - | - | - | - | - | - | - | - | - | - | - | - | - | - | - | - | 100 | 100 | 1 | 80W / 5.0 Min | - | -
PLGA8 | - | - | - | - | SM-PLGA Nanosuspension | - | - | - | 247.00±3.64 | 0.196±0.052 | -11.67±0.670 | 79.17±0.870 | - | - | - | - | - | - | - | - | - | - | - | - | - | - | - | - | - | - | - | - | 200 | 100 | 1 | 80W / 5.0 Min | - | -