## Study Data
Strain | Organism | Paper Title | Paper DOI | Disease | Polymer | Nanoparticle | Nano ID | Log Reduction (CFU/mL) | EPS Reduction (%) | MIC Normalized | Cell Viability (%) | MEI | MBC (µg/mL) | MIC (µg/mL) | MBEC (µg/mL) | Bactericidal NO Dose (µmol NO/mL) | NO Release Half-life (t1/2) | Total NO Release | Biofilm Biomass Reduction (%) | Biofilm Surface Area Coverage (%) | Optical Density (OD Value) | ROS Production (fold-increase) | Hydrophobic Ion-Pairing Efficiency (IPE) | Droplet Size (nm) | Zeta Potential (mV) | Mucus Permeability | Mucolytic Activity | Germ Tube Formation Inhibition (%) | Cell Surface Hydrophobicity Reduction (%) | Biovolume (µm³) | Thickness (µm) | Fractional Inhibitory Concentration Index (FICI) | Biofilm Prevalence (%) | Antibiotic Susceptibility Pattern | Biofilm Formation Capacity | Biofilm-Related Gene Distribution | MDR Prevalence (%) | Critical Quality Attributes (CQA) | Stability | Mechanical Properties | Swelling Ratio | Rheological Properties | Wound Closure/Healing Rate (%) | Clinical Correlation | Radical Scavenging Activity
ATCC 25923 | Staphylococcus aureus | Example Study on Nanoparticles | 10.1000/example123 | Diabetic Foot Ulcer | PLGA | NO-releasing nanoparticle | NP-001
Not specified (Review Article) | Staphylococcus aureus / Pseudomonas aeruginosa (associated) | Recent Advances in Nanozymes Toward Diabetic Foot Ulcers | 10.2147/IJN.S457661 | Diabetic Foot Ulcer | Hydrogel / Electrospun polymer scaffolds | Nanozymes (bimetallic, carbon-based, metal-oxide) |  | >3-log reduction (typical benchmark) | Cited as mechanism via oxidative stress | Reported in µg/mL | >80–90% | [33 empty] | DPPH, ABTS, or SOD-like activity
N/A (Review Article) | N/A (Review Article) | Nanotechnology-Based Medical Devices for the Treatment of Chronic Skin Lesions: From Research to the Clinic | N/A (Regulatory focus) | Chronic Skin Lesions (DFUs, pressure/venous ulcers) | Nanofibrous scaffolds | Nanotechnology-based medical devices (MDs) |  |  |  |  | ISO 10993 standards | [26 empty] | Chemical composition, leachables, degradation products, crystallinity | Physical/chemical (aggregation, photostability) | Compressive, tensile, and flexural tests |  |  | Quantitative scratch closure rates/in vivo animal models
Clinical isolates (81 total) | S. aureus, E. coli, P. aeruginosa, Proteus mirabilis | Study of Biofilm Formation and Antibiotic Resistance Pattern of Bacteria Isolated from Diabetic Foot Ulcers in Hôpital de Référence Saint Joseph, Kinshasa | 10.4236/aim.2021.115022 | Diabetic Foot Ulcer | [28 empty] | 71.6% (58/81 isolates) | High correlation between biofilm and MDR; resistance to amoxicillin, ciprofloxacin, gentamicin | Tube Method (TM)
Clinical isolates (81 total) | S. aureus, E. coli, P. aeruginosa, Proteus mirabilis | Study of Biofilm Formation and Antibiotic Resistance Pattern of Bacteria Isolated from Diabetic Foot Ulcers in Hôpital de Référence Saint Joseph, Kinshasa | 10.4236/aim.2021.115022 | Diabetic Foot Ulcer | [28 empty] | 71.6% (58/81 isolates) | High correlation between biofilm and MDR; resistance to amoxicillin, ciprofloxacin, gentamicin | Tube Method (TM)
64 Staphylococci clinical isolates | S. aureus, S. epidermidis, S. haemolyticus | Clinical and Bacteriological Analyses of Biofilm-Forming Staphylococci Isolated from Diabetic Foot Ulcers | 10.2147/IDR.S407425 | Diabetic Foot Ulcer | [16 empty] | Assessed at 570 nm | [12 empty] | Kirby-Bauer method | Crystal violet microtiter plate (MTP) assay | icaA, icaB, icaC, icaD, bap, fnbA, aap, altE, spa, agrI-IV | 78.1% | [6 empty] | Association between biofilm/genetic profile and wound healing outcomes
N/A (Review Article) | Various DFU-associated pathogens | Biofilms in Diabetic Foot Ulcers: Significance and Clinical Relevance | 10.3390/microorganisms8101580 | Diabetic Foot Ulcer | [28 empty] | 67.9% (in 162 diabetic foot infections) | Biofilm cells 10-1000x more tolerant than planktonic; Gentamicin and Ceftaroline effective in tested biofilms
Clinical isolates | S. aureus and A. baumannii (dual-species) | The antimicrobial and antibiofilm effects of gentamicin, imipenem, and fucoidan combinations against dual-species biofilms of Staphylococcus aureus and Acinetobacter baumannii isolated from diabetic foot ulcers | 10.1186/s12941-024-00760-w | Diabetic Foot Ulcer | Fucoidan | N/A (Combination therapy) |  | 2.5 - 3.5 log reduction | Significant disruption indicated by reduced OD | FICI <= 0.5 (Synergy observed) | Highest kill rate with GEN+IMI+FUC |  | Reported | GEN: 1-32; IMI: 0.5-16 | GEN: 32-128; IMI: 16-64 |  |  |  | Up to 65-70% |  | 600nm | [10 empty] | <= 0.5
P. aeruginosa (PAO1), S. aureus (ATCC and clinical) | Pseudomonas aeruginosa, Staphylococcus aureus | Hydrogel Effects Rapid Biofilm Debridement with ex situ Contact-Kill to Eliminate Multidrug Resistant Bacteria in vivo | 10.1021/acsami.8b03046 | Diabetic Foot Ulcer / Wound infection | Cationic Gellan gum-based hydrogel | N/A (Hydrogel-based) |  | 3.0 - 4.5 |  |  | <1% bacterial survival; High for fibroblasts | [7 empty] | >95% removal |  | 600nm (for inoculum normalization) | [8 empty] | >90% reduction | >90% reduction | [11 empty] | Accelerated healing in mouse model
Clinical isolates of Candida albicans (azole-resistant) | Candida albicans | In vitro inhibition of biofilm and virulence factor production in azole-resistant strains of Candida albicans isolated from diabetic foot by Artemisia vulgaris stabilized tin (IV) oxide nanoparticles | 10.3389/fcimb.2023.1322778 | Diabetic Foot Ulcer |  | Artemisia vulgaris stabilized tin (IV) oxide nanoparticles (AvTO-NPs) |  |  | 69% – 86.3% |  |  |  |  | 1000 - 2000 (1-2 mg/mL) |  |  |  |  | 54.8% – 87% |  |  | Elevated levels | [5 empty] | 72% – 90% | 68.2% – 82.8%
Clinical isolates (S. aureus, P. aeruginosa) | S. aureus, P. aeruginosa | Rapid Detection of Biofilm with Modified Alcian Blue Staining: In-vitro Protocol Improvement and Validation with Clinical Cases | 10.1111/wrr.12845 | Diabetic Foot Ulcer / Chronic wounds |  | N/A (Diagnostic staining) | [14 empty] | 600nm (Staining intensity correlates with EPS) | [22 empty] | Higher staining intensity correlated with unhealed wounds
S. aureus (Clinical strains & ATCC 25923) | Staphylococcus aureus | Effects of tea tree (Melaleuca alternifolia) oil on Staphylococcus aureus in biofilms and stationary growth phase | 10.1016/j.ijantimicag.2008.08.028 | Diabetic Foot Ulcer / Infections |  | N/A (Essential oil) |  | Significant reduction at 1.0% v/v |  |  |  |  | 0.5% (v/v) | 0.5% (v/v) | 1.0% (v/v) | [5 empty] | 600nm (turbidity)
N/A (Pharmaceutical delivery study) |  | Mucolytic self-emulsifying drug delivery systems (SEDDS) containing a hydrophobic ion-pair of proteinase | 10.1016/j.ejps.2021.105658 | N/A (Mucosal barrier conditions) | SEDDS components | Proteinase-loaded SEDDS |  |  |  |  | >90% | [11 empty] | Measured | 100 - 250 nm | +10 to +30 mV | Measured in porcine intestinal mucus | 40–60% reduction in viscosity
Clinical isolate (VRSA) | Vancomycin-resistant Staphylococcus aureus (VRSA) | Antimicrobial and antibiofilm photodynamic therapy against vancomycin resistant Staphylococcus aureus (VRSA) induced infection in vitro and in vivo | 10.1016/j.ejpb.2021.01.012 | Diabetic Foot Ulcer / Wound infection |  | Curcumin (photosensitizer) |  | 3.05 log10 (Curcumin + Light) | 47.94% (Curcumin + Light) |  | ~52% at 400 µg/mL; Nontoxic at 78 µg/mL |  | 312.5 (Curcumin + Light) | 156.25 (Curcumin + Light) |  |  |  |  | 67.73% (Curcumin + Light) |  |  | 5.8-fold (Curcumin + Light)
PAO1 | Pseudomonas aeruginosa | Bactericidal and anti-biofilm effects of uncharged and cationic ultrasound-responsive nitric oxide microbubbles on Pseudomonas aeruginosa biofilms | 10.3389/fcimb.2022.956808 | Diabetic Foot Ulcer / Wound infection |  | Nitric oxide-releasing microbubbles (NOMBs) |  | Up to 3-log (NOMBs + Gentamicin) | [10 empty] | 99.9% (NOMBs + Gentamicin) | 99.9% reduction (NOMBs + Gentamicin)
ATCC 19143, ATCC 29231 | Pseudomonas aeruginosa, Staphylococcus aureus | Role of Size and Shape on Biofilm Eradication for Nitric Oxide-Releasing Silica Nanoparticles | 10.1021/am402618w | Diabetic Foot Ulcer / Infections |  | Nitric oxide-releasing silica nanoparticles (Spheres & Nanorods) | [6 empty] | 125 - 14000 (Planktonic: 0.125-1 mg/mL; Biofilm: 1-14 mg/mL) |  |  | 0.09 - 7.92 | 0.15 - 0.83 h | 0.24 - 0.68 µmol/mg